## Sheet1
s_no | age | w/b_ratio | fly_ash | a/b_ratio | compressive_strength
1 | 28 | 0.35 | 30 | 1.5 | 58.27
2 | 28 | 0.5 | 30 | 1.5 | 36.27
3 | 90 | 0.4 | 30 | 1.5 | 62.85
4 | 28 | 0.5 | 30 | 1.5 | 41.1
5 | 90 | 0.35 | 30 | 1.5 | 68.3
6 | 90 | 0.5 | 30 | 1.5 | 51.84
7 | 28 | 0.35 | 40 | 1.5 | 52.17
8 | 28 | 0.4 | 40 | 1.5 | 43.7
9 | 90 | 0.35 | 40 | 1.5 | 58.2
10 | 90 | 0.35 | 40 | 1.5 | 56.7
11 | 90 | 0.4 | 40 | 1.5 | 63.7
12 | 90 | 0.5 | 40 | 1.5 | 50.4
13 | 28 | 0.35 | 50 | 1.5 | 41.28
14 | 28 | 0.5 | 50 | 1.5 | 36.53
15 | 90 | 0.4 | 50 | 1.5 | 51.9
16 | 90 | 0.5 | 50 | 1.5 | 51.4
17 | 28 | 0.4 | 30 | 1.75 | 33.66
18 | 90 | 0.5 | 30 | 1.75 | 58.5
19 | 90 | 0.5 | 30 | 1.75 | 70.2
20 | 90 | 0.5 | 30 | 1.75 | 66.3
21 | 90 | 0.35 | 40 | 1.75 | 68.13
22 | 90 | 0.35 | 40 | 1.75 | 64.27
23 | 90 | 0.4 | 40 | 1.75 | 49.5
24 | 28 | 0.5 | 50 | 1.75 | 25.01
25 | 28 | 0.5 | 50 | 1.75 | 24.12
26 | 90 | 0.35 | 50 | 1.75 | 48.56
27 | 90 | 0.5 | 50 | 1.75 | 42.58
28 | 90 | 0.5 | 50 | 1.75 | 44.36
28 | 28 | 0.35 | 40 | 2 | 42.3
29 | 28 | 0.35 | 40 | 2 | 45
30 | 28 | 0.35 | 40 | 2 | 49.14
31 | 28 | 0.5 | 40 | 2 | 39
32 | 28 | 0.5 | 40 | 2 | 41.59
33 | 28 | 0.5 | 40 | 2 | 44.6
34 | 90 | 0.35 | 40 | 2 | 52.2
35 | 90 | 0.5 | 40 | 2 | 48.2
36 | 28 | 0.35 | 50 | 2 | 34.2
37 | 28 | 0.35 | 50 | 2 | 37.3
38 | 28 | 0.35 | 50 | 2 | 32
39 | 28 | 0.45 | 50 | 2 | 26.4
40 | 90 | 0.35 | 30 | 1.75 | 57.6
41 | 28 | 0.4 | 30 | 1.5 | 55.28
42 | 90 | 0.5 | 40 | 1.75 | 65.88