## Sheet1
| s_no | age | w/b_ratio | fly_ash | a/b_ratio | compressive_strength
0 | 8 | 90 | 0.35 | 30 | 1.5 | 72
1 | 25 | 28 | 0.35 | 50 | 1.5 | 40
2 | 28 | 28 | 0.4 | 50 | 1.5 | 42.6
3 | 17 | 28 | 0.4 | 30 | 1.75 | 33.66
4 | 39 | 28 | 0.45 | 50 | 2 | 26.4
5 | 52 | 28 | 0.35 | 40 | 1.75 | 36.7
6 | 44 | 28 | 0.5 | 30 | 1.75 | 33.6
7 | 23 | 90 | 0.5 | 40 | 1.5 | 51
8 | 10 | 90 | 0.35 | 40 | 1.5 | 56.7
9 | 27 | 28 | 0.4 | 50 | 1.5 | 33.4
10 | 41 | 28 | 0.35 | 30 | 1.75 | 38.85
11 | 79 | 28 | 0.4 | 50 | 2 | 43.9
12 | 28 | 90 | 0.5 | 50 | 1.75 | 44.36
13 | 63 | 90 | 0.4 | 40 | 1.75 | 56.1
14 | 72 | 28 | 0.5 | 50 | 1.75 | 26.25
15 | 92 | 90 | 0.45 | 40 | 2 | 42.6
16 | 17 | 28 | 0.5 | 40 | 1.5 | 33.4
17 | 55 | 28 | 0.4 | 40 | 1.75 | 35.7
18 | 99 | 28 | 0.45 | 50 | 2 | 30.6
19 | 9 | 90 | 0.4 | 30 | 1.5 | 58.63
20 | 90 | 90 | 0.45 | 40 | 2 | 40
21 | 38 | 90 | 0.5 | 50 | 1.5 | 49.54
22 | 14 | 28 | 0.5 | 50 | 1.5 | 36.53
23 | 85 | 90 | 0.35 | 40 | 2 | 55
24 | 41 | 28 | 0.4 | 30 | 1.5 | 55.28
25 | 34 | 90 | 0.35 | 50 | 1.5 | 49.3
26 | 40 | 90 | 0.35 | 30 | 1.75 | 57.6
27 | 91 | 90 | 0.45 | 40 | 2 | 46.5
28 | 84 | 28 | 0.45 | 40 | 2 | 43.2
29 | 3 | 90 | 0.4 | 30 | 1.5 | 62.85
30 | 77 | 90 | 0.4 | 50 | 1.75 | 61.64
31 | 19 | 28 | 0.5 | 40 | 1.5 | 40.32
32 | 46 | 28 | 0.5 | 30 | 1.75 | 30.72
33 | 51 | 90 | 0.4 | 30 | 1.75 | 64.27
34 | 45 | 28 | 0.5 | 30 | 1.75 | 31.68
35 | 3 | 28 | 0.4 | 30 | 1.5 | 43.32
36 | 64 | 90 | 0.5 | 40 | 1.75 | 56.73
37 | 11 | 90 | 0.5 | 30 | 1.5 | 43.2
38 | 28 | 28 | 0.35 | 40 | 2 | 42.3
39 | 5 | 90 | 0.35 | 30 | 1.5 | 68.3
40 | 60 | 28 | 0.5 | 40 | 1.75 | 28.56
41 | 8 | 28 | 0.4 | 40 | 1.5 | 43.7
42 | 62 | 90 | 0.4 | 40 | 1.75 | 59.4
43 | 74 | 90 | 0.35 | 50 | 1.75 | 56.16