## Sheet1
| s_no | age | w/b_ratio | fly_ash | a/b_ratio | compressive_strength
0 | 1 | 28 | 0.35 | 30 | 1.5 | 50.4
1 | 2 | 28 | 0.35 | 30 | 1.5 | 53.58
2 | 3 | 28 | 0.4 | 30 | 1.5 | 43.32
3 | 4 | 28 | 0.4 | 30 | 1.5 | 50.8
4 | 5 | 28 | 0.5 | 30 | 1.5 | 43.52
5 | 6 | 28 | 0.5 | 30 | 1.5 | 40.34
6 | 7 | 90 | 0.35 | 30 | 1.5 | 60
7 | 8 | 90 | 0.35 | 30 | 1.5 | 72
8 | 9 | 90 | 0.4 | 30 | 1.5 | 58.63
9 | 10 | 90 | 0.4 | 30 | 1.5 | 57.62
10 | 11 | 90 | 0.5 | 30 | 1.5 | 43.2
11 | 12 | 90 | 0.5 | 30 | 1.5 | 48.9
12 | 13 | 28 | 0.35 | 40 | 1.5 | 49.89
13 | 14 | 28 | 0.35 | 40 | 1.5 | 45.94
14 | 15 | 28 | 0.4 | 40 | 1.5 | 43.16
15 | 16 | 28 | 0.4 | 40 | 1.5 | 41.27
16 | 17 | 28 | 0.5 | 40 | 1.5 | 33.4
17 | 18 | 28 | 0.5 | 40 | 1.5 | 41.47
18 | 19 | 28 | 0.5 | 40 | 1.5 | 40.32
19 | 20 | 90 | 0.35 | 40 | 1.5 | 59.7
20 | 21 | 90 | 0.4 | 40 | 1.5 | 61.3
21 | 22 | 90 | 0.4 | 40 | 1.5 | 62.5
22 | 23 | 90 | 0.5 | 40 | 1.5 | 51
23 | 24 | 90 | 0.5 | 40 | 1.5 | 52.03
24 | 25 | 28 | 0.35 | 50 | 1.5 | 40
25 | 26 | 28 | 0.35 | 50 | 1.5 | 47.73
26 | 27 | 28 | 0.4 | 50 | 1.5 | 33.4
27 | 28 | 28 | 0.4 | 50 | 1.5 | 42.6
28 | 29 | 28 | 0.4 | 50 | 1.5 | 39.16
29 | 30 | 28 | 0.5 | 50 | 1.5 | 34.31
30 | 31 | 28 | 0.5 | 50 | 1.5 | 39.53
31 | 32 | 90 | 0.35 | 50 | 1.5 | 48.5
32 | 33 | 90 | 0.35 | 50 | 1.5 | 46
33 | 34 | 90 | 0.35 | 50 | 1.5 | 49.3
34 | 35 | 90 | 0.4 | 50 | 1.5 | 52.4
35 | 36 | 90 | 0.4 | 50 | 1.5 | 52.86
36 | 37 | 90 | 0.5 | 50 | 1.5 | 49
37 | 38 | 90 | 0.5 | 50 | 1.5 | 49.54
38 | 39 | 28 | 0.35 | 30 | 1.75 | 41.1
39 | 40 | 28 | 0.35 | 30 | 1.75 | 42.08
40 | 41 | 28 | 0.35 | 30 | 1.75 | 38.85
41 | 42 | 28 | 0.4 | 30 | 1.75 | 29.71
42 | 43 | 28 | 0.4 | 30 | 1.75 | 35.63
43 | 44 | 28 | 0.5 | 30 | 1.75 | 33.6
44 | 45 | 28 | 0.5 | 30 | 1.75 | 31.68
45 | 46 | 28 | 0.5 | 30 | 1.75 | 30.72
46 | 47 | 90 | 0.35 | 30 | 1.75 | 69.12
47 | 48 | 90 | 0.35 | 30 | 1.75 | 65.28
48 | 49 | 90 | 0.4 | 30 | 1.75 | 56.6
49 | 50 | 90 | 0.4 | 30 | 1.75 | 68.13
50 | 51 | 90 | 0.4 | 30 | 1.75 | 64.27
51 | 52 | 28 | 0.35 | 40 | 1.75 | 36.7
52 | 53 | 28 | 0.35 | 40 | 1.75 | 32.55
53 | 54 | 28 | 0.35 | 40 | 1.75 | 35.7
54 | 55 | 28 | 0.4 | 40 | 1.75 | 35.7
55 | 56 | 28 | 0.4 | 40 | 1.75 | 39.6
56 | 57 | 28 | 0.4 | 40 | 1.75 | 34.68
57 | 58 | 28 | 0.5 | 40 | 1.75 | 28.71
58 | 59 | 28 | 0.5 | 40 | 1.75 | 30.45
59 | 60 | 28 | 0.5 | 40 | 1.75 | 28.56
60 | 61 | 90 | 0.35 | 40 | 1.75 | 56.6
61 | 62 | 90 | 0.4 | 40 | 1.75 | 59.4
62 | 63 | 90 | 0.4 | 40 | 1.75 | 56.1
63 | 64 | 90 | 0.5 | 40 | 1.75 | 56.73
64 | 65 | 90 | 0.5 | 40 | 1.75 | 60.39
65 | 66 | 28 | 0.35 | 50 | 1.75 | 27.9
66 | 67 | 28 | 0.35 | 50 | 1.75 | 29.7
67 | 68 | 28 | 0.35 | 50 | 1.75 | 32.4
68 | 69 | 28 | 0.4 | 50 | 1.75 | 34.41
69 | 70 | 28 | 0.4 | 50 | 1.75 | 37.74
70 | 71 | 28 | 0.4 | 50 | 1.75 | 38.85
71 | 72 | 28 | 0.5 | 50 | 1.75 | 26.25
72 | 73 | 90 | 0.35 | 50 | 1.75 | 51.28
73 | 74 | 90 | 0.35 | 50 | 1.75 | 56.16
74 | 75 | 90 | 0.4 | 50 | 1.75 | 54.94
75 | 76 | 90 | 0.4 | 50 | 1.75 | 57.42
76 | 77 | 90 | 0.4 | 50 | 1.75 | 61.64
77 | 78 | 90 | 0.5 | 50 | 1.75 | 39.1
78 | 79 | 28 | 0.4 | 50 | 2 | 43.9
79 | 80 | 28 | 0.4 | 50 | 2 | 46.73
80 | 81 | 28 | 0.4 | 50 | 2 | 51
81 | 82 | 28 | 0.45 | 40 | 2 | 37.2
82 | 83 | 28 | 0.45 | 40 | 2 | 39.7
83 | 84 | 28 | 0.45 | 40 | 2 | 43.2
84 | 85 | 90 | 0.35 | 40 | 2 | 55
85 | 86 | 90 | 0.35 | 40 | 2 | 48.4
86 | 87 | 90 | 0.4 | 40 | 2 | 54.6
87 | 88 | 90 | 0.4 | 40 | 2 | 59.6
88 | 89 | 90 | 0.4 | 40 | 2 | 51.4
89 | 90 | 90 | 0.45 | 40 | 2 | 40
90 | 91 | 90 | 0.45 | 40 | 2 | 46.5
91 | 92 | 90 | 0.45 | 40 | 2 | 42.6
92 | 93 | 90 | 0.5 | 40 | 2 | 41.5
93 | 94 | 90 | 0.5 | 40 | 2 | 44.2
94 | 95 | 28 | 0.4 | 50 | 2 | 34.4
95 | 96 | 28 | 0.4 | 50 | 2 | 36.4
96 | 97 | 28 | 0.4 | 50 | 2 | 40
97 | 98 | 28 | 0.45 | 50 | 2 | 28
98 | 99 | 28 | 0.45 | 50 | 2 | 30.6
99 | 100 | 28 | 0.5 | 50 | 2 | 24.75
100 | 101 | 28 | 0.5 | 50 | 2 | 27
101 | 102 | 28 | 0.5 | 50 | 2 | 23.5
102 | 103 | 90 | 0.35 | 50 | 2 | 38.8
0 | 1 | 28 | 0.35 | 30 | 1.5 | 58.27
1 | 2 | 28 | 0.5 | 30 | 1.5 | 36.27
2 | 3 | 90 | 0.4 | 30 | 1.5 | 62.85
3 | 4 | 28 | 0.5 | 30 | 1.5 | 41.1
4 | 5 | 90 | 0.35 | 30 | 1.5 | 68.3
5 | 6 | 90 | 0.5 | 30 | 1.5 | 51.84
6 | 7 | 28 | 0.35 | 40 | 1.5 | 52.17
7 | 8 | 28 | 0.4 | 40 | 1.5 | 43.7
8 | 9 | 90 | 0.35 | 40 | 1.5 | 58.2
9 | 10 | 90 | 0.35 | 40 | 1.5 | 56.7
10 | 11 | 90 | 0.4 | 40 | 1.5 | 63.7
11 | 12 | 90 | 0.5 | 40 | 1.5 | 50.4
12 | 13 | 28 | 0.35 | 50 | 1.5 | 41.28
13 | 14 | 28 | 0.5 | 50 | 1.5 | 36.53
14 | 15 | 90 | 0.4 | 50 | 1.5 | 51.9
15 | 16 | 90 | 0.5 | 50 | 1.5 | 51.4
16 | 17 | 28 | 0.4 | 30 | 1.75 | 33.66
17 | 18 | 90 | 0.5 | 30 | 1.75 | 58.5
18 | 19 | 90 | 0.5 | 30 | 1.75 | 70.2
19 | 20 | 90 | 0.5 | 30 | 1.75 | 66.3
20 | 21 | 90 | 0.35 | 40 | 1.75 | 68.13
21 | 22 | 90 | 0.35 | 40 | 1.75 | 64.27
22 | 23 | 90 | 0.4 | 40 | 1.75 | 49.5
23 | 24 | 28 | 0.5 | 50 | 1.75 | 25.01
24 | 25 | 28 | 0.5 | 50 | 1.75 | 24.12
25 | 26 | 90 | 0.35 | 50 | 1.75 | 48.56
26 | 27 | 90 | 0.5 | 50 | 1.75 | 42.58
27 | 28 | 90 | 0.5 | 50 | 1.75 | 44.36
28 | 28 | 28 | 0.35 | 40 | 2 | 42.3
29 | 29 | 28 | 0.35 | 40 | 2 | 45
30 | 30 | 28 | 0.35 | 40 | 2 | 49.14
31 | 31 | 28 | 0.5 | 40 | 2 | 39
32 | 32 | 28 | 0.5 | 40 | 2 | 41.59
33 | 33 | 28 | 0.5 | 40 | 2 | 44.6
34 | 34 | 90 | 0.35 | 40 | 2 | 52.2
35 | 35 | 90 | 0.5 | 40 | 2 | 48.2
36 | 36 | 28 | 0.35 | 50 | 2 | 34.2
37 | 37 | 28 | 0.35 | 50 | 2 | 37.3
38 | 38 | 28 | 0.35 | 50 | 2 | 32
39 | 39 | 28 | 0.45 | 50 | 2 | 26.4
40 | 40 | 90 | 0.35 | 30 | 1.75 | 57.6
41 | 41 | 28 | 0.4 | 30 | 1.5 | 55.28
42 | 42 | 90 | 0.5 | 40 | 1.75 | 65.88