## Sheet1
s_no | age | w/b_ratio | fly_ash | a/b_ratio | compressive_strength
1 | 28 | 0.35 | 30 | 1.5 | 50.4
2 | 28 | 0.35 | 30 | 1.5 | 53.58
3 | 28 | 0.4 | 30 | 1.5 | 43.32
4 | 28 | 0.4 | 30 | 1.5 | 50.8
5 | 28 | 0.5 | 30 | 1.5 | 43.52
6 | 28 | 0.5 | 30 | 1.5 | 40.34
7 | 90 | 0.35 | 30 | 1.5 | 60
8 | 90 | 0.35 | 30 | 1.5 | 72
9 | 90 | 0.4 | 30 | 1.5 | 58.63
10 | 90 | 0.4 | 30 | 1.5 | 57.62
11 | 90 | 0.5 | 30 | 1.5 | 43.2
12 | 90 | 0.5 | 30 | 1.5 | 48.9
13 | 28 | 0.35 | 40 | 1.5 | 49.89
14 | 28 | 0.35 | 40 | 1.5 | 45.94
15 | 28 | 0.4 | 40 | 1.5 | 43.16
16 | 28 | 0.4 | 40 | 1.5 | 41.27
17 | 28 | 0.5 | 40 | 1.5
18 | 28 | 0.5 | 40 | 1.5
19 | 28 | 0.5 | 40 | 1.5 | 40.32
20 | 90 | 0.35 | 40 | 1.5 | 59.7
21 | 90 | 0.4 | 40 | 1.5 | 61.3
22 | 90 | 0.4 | 40 | 1.5 | 62.5
23 | 90 | 0.5 | 40 | 1.5 | 51
24 | 90 | 0.5 | 40 | 1.5 | 52.03
25 | 28 | 0.35 | 50 | 1.5 | 40
26 | 28 | 0.35 | 50 | 1.5 | 47.73
27 | 28 | 0.4 | 50 | 1.5 | 33.4
28 | 28 | 0.4 | 50 | 1.5 | 42.6
29 | 28 | 0.4 | 50 | 1.5 | 39.16
30 | 28 | 0.5 | 50 | 1.5 | 34.31
31 | 28 | 0.5 | 50 | 1.5 | 39.53
32 | 90 | 0.35 | 50 | 1.5 | 48.5
33 | 90 | 0.35 | 50 | 1.5 | 46
34 | 90 | 0.35 | 50 | 1.5 | 49.3
35 | 90 | 0.4 | 50 | 1.5 | 52.4
36 | 90 | 0.4 | 50 | 1.5 | 52.86
37 | 90 | 0.5 | 50 | 1.5 | 49
38 | 90 | 0.5 | 50 | 1.5 | 49.54
39 | 28 | 0.35 | 30 | 1.75 | 41.1
40 | 28 | 0.35 | 30 | 1.75 | 42.08
41 | 28 | 0.35 | 30 | 1.75 | 38.85
42 | 28 | 0.4 | 30 | 1.75 | 29.71
43 | 28 | 0.4 | 30 | 1.75 | 35.63
44 | 28 | 0.5 | 30 | 1.75 | 33.6
45 | 28 | 0.5 | 30 | 1.75 | 31.68
46 | 28 | 0.5 | 30 | 1.75 | 30.72
47 | 90 | 0.35 | 30 | 1.75 | 69.12
48 | 90 | 0.35 | 30 | 1.75 | 65.28
49 | 90 | 0.4 | 30 | 1.75 | 56.6
50 | 90 | 0.4 | 30 | 1.75 | 68.13
51 | 90 | 0.4 | 30 | 1.75 | 64.27
52 | 28 | 0.35 | 40 | 1.75 | 36.7
53 | 28 | 0.35 | 40 | 1.75 | 32.55
54 | 28 | 0.35 | 40 | 1.75 | 35.7
55 | 28 | 0.4 | 40 | 1.75 | 35.7
56 | 28 | 0.4 | 40 | 1.75 | 39.6
57 | 28 | 0.4 | 40 | 1.75 | 34.68
58 | 28 | 0.5 | 40 | 1.75 | 28.71
59 | 28 | 0.5 | 40 | 1.75 | 30.45
60 | 28 | 0.5 | 40 | 1.75 | 28.56
61 | 90 | 0.35 | 40 | 1.75 | 56.6
62 | 90 | 0.4 | 40 | 1.75 | 59.4
63 | 90 | 0.4 | 40 | 1.75 | 56.1
64 | 90 | 0.5 | 40 | 1.75 | 56.73
65 | 90 | 0.5 | 40 | 1.75 | 60.39
66 | 28 | 0.35 | 50 | 1.75 | 27.9
67 | 28 | 0.35 | 50 | 1.75
68 | 28 | 0.35 | 50 | 1.75
69 | 28 | 0.4 | 50 | 1.75 | 34.41
70 | 28 | 0.4 | 50 | 1.75 | 37.74
71 | 28 | 0.4 | 50 | 1.75 | 38.85
72 | 28 | 0.5 | 50 | 1.75 | 26.25
73 | 90 | 0.35 | 50 | 1.75 | 51.28
74 | 90 | 0.35 | 50 | 1.75 | 56.16
75 | 90 | 0.4 | 50 | 1.75 | 54.94
76 | 90 | 0.4 | 50 | 1.75 | 57.42
77 | 90 | 0.4 | 50 | 1.75 | 61.64
78 | 90 | 0.5 | 50 | 1.75 | 39.1
79 | 28 | 0.4 | 50 | 2 | 43.9
80 | 28 | 0.4 | 50 | 2 | 46.73
81 | 28 | 0.4 | 50 | 2 | 51
82 | 28 | 0.45 | 40 | 2 | 37.2
83 | 28 | 0.45 | 40 | 2 | 39.7
84 | 28 | 0.45 | 40 | 2 | 43.2
85 | 90 | 0.35 | 40 | 2 | 55
86 | 90 | 0.35 | 40 | 2 | 48.4
87 | 90 | 0.4 | 40 | 2 | 54.6
88 | 90 | 0.4 | 40 | 2 | 59.6
89 | 90 | 0.4 | 40 | 2 | 51.4
90 | 90 | 0.45 | 40 | 2 | 40
91 | 90 | 0.45 | 40 | 2 | 46.5
92 | 90 | 0.45 | 40 | 2 | 42.6
93 | 90 | 0.5 | 40 | 2 | 41.5
94 | 90 | 0.5 | 40 | 2 | 44.2
95 | 28 | 0.4 | 50 | 2 | 34.4
96 | 28 | 0.4 | 50 | 2 | 36.4
97 | 28 | 0.4 | 50 | 2 | 40
98 | 28 | 0.45 | 50 | 2 | 28
99 | 28 | 0.45 | 50 | 2 | 30.6
100 | 28 | 0.5 | 50 | 2 | 24.75
101 | 28 | 0.5 | 50 | 2 | 27
102 | 28 | 0.5 | 50 | 2 | 23.5
103 | 90 | 0.35 | 50 | 2 | 38.8
33.4
41.47
29.7
32.4