## Sheet1
| s_no | age | w/b_ratio | fly_ash | a/b_ratio | compressive_strength
0 | 20 | 90 | 0.5 | 30 | 1.75 | 66.3
1 | 34 | 90 | 0.35 | 40 | 2 | 52.2
2 | 12 | 90 | 0.5 | 40 | 1.5 | 50.4
3 | 98 | 28 | 0.45 | 50 | 2 | 28
4 | 95 | 28 | 0.4 | 50 | 2 | 34.4
5 | 61 | 90 | 0.35 | 40 | 1.75 | 56.6
6 | 31 | 28 | 0.5 | 50 | 1.5 | 39.53
7 | 57 | 28 | 0.4 | 40 | 1.75 | 34.68
8 | 86 | 90 | 0.35 | 40 | 2 | 48.4
9 | 27 | 90 | 0.5 | 50 | 1.75 | 42.58
10 | 22 | 90 | 0.35 | 40 | 1.75 | 64.27
11 | 16 | 90 | 0.5 | 50 | 1.5 | 51.4
12 | 93 | 90 | 0.5 | 40 | 2 | 41.5
13 | 21 | 90 | 0.35 | 40 | 1.75 | 68.13
14 | 49 | 90 | 0.4 | 30 | 1.75 | 56.6
15 | 37 | 28 | 0.35 | 50 | 2 | 37.3
16 | 101 | 28 | 0.5 | 50 | 2 | 27
17 | 14 | 28 | 0.35 | 40 | 1.5 | 45.94
18 | 67 | 28 | 0.35 | 50 | 1.75 | 29.7
19 | 103 | 90 | 0.35 | 50 | 2 | 38.8
20 | 87 | 90 | 0.4 | 40 | 2 | 54.6
21 | 24 | 28 | 0.5 | 50 | 1.75 | 25.01
22 | 16 | 28 | 0.4 | 40 | 1.5 | 41.27
23 | 53 | 28 | 0.35 | 40 | 1.75 | 32.55
24 | 4 | 28 | 0.4 | 30 | 1.5 | 50.8
25 | 18 | 90 | 0.5 | 30 | 1.75 | 58.5
26 | 26 | 90 | 0.35 | 50 | 1.75 | 48.56
27 | 7 | 90 | 0.35 | 30 | 1.5 | 60
28 | 69 | 28 | 0.4 | 50 | 1.75 | 34.41
29 | 30 | 28 | 0.35 | 40 | 2 | 49.14
30 | 13 | 28 | 0.35 | 40 | 1.5 | 49.89
31 | 94 | 90 | 0.5 | 40 | 2 | 44.2
32 | 9 | 90 | 0.35 | 40 | 1.5 | 58.2
33 | 96 | 28 | 0.4 | 50 | 2 | 36.4
34 | 47 | 90 | 0.35 | 30 | 1.75 | 69.12
35 | 12 | 90 | 0.5 | 30 | 1.5 | 48.9
36 | 102 | 28 | 0.5 | 50 | 2 | 23.5
37 | 4 | 28 | 0.5 | 30 | 1.5 | 41.1
38 | 42 | 28 | 0.4 | 30 | 1.75 | 29.71
39 | 6 | 90 | 0.5 | 30 | 1.5 | 51.84
40 | 2 | 28 | 0.35 | 30 | 1.5 | 53.58
41 | 2 | 28 | 0.5 | 30 | 1.5 | 36.27
42 | 32 | 28 | 0.5 | 40 | 2 | 41.59
43 | 43 | 28 | 0.4 | 30 | 1.75 | 35.63
44 | 5 | 28 | 0.5 | 30 | 1.5 | 43.52
45 | 19 | 90 | 0.5 | 30 | 1.75 | 70.2
46 | 18 | 28 | 0.5 | 40 | 1.5 | 41.47
47 | 39 | 28 | 0.35 | 30 | 1.75 | 41.1
48 | 6 | 28 | 0.5 | 30 | 1.5 | 40.34
49 | 54 | 28 | 0.35 | 40 | 1.75 | 35.7
50 | 36 | 28 | 0.35 | 50 | 2 | 34.2
51 | 97 | 28 | 0.4 | 50 | 2 | 40
52 | 1 | 28 | 0.35 | 30 | 1.5 | 50.4
53 | 35 | 90 | 0.4 | 50 | 1.5 | 52.4
54 | 29 | 28 | 0.4 | 50 | 1.5 | 39.16
55 | 56 | 28 | 0.4 | 40 | 1.75 | 39.6
56 | 76 | 90 | 0.4 | 50 | 1.75 | 57.42
57 | 36 | 90 | 0.4 | 50 | 1.5 | 52.86
58 | 24 | 90 | 0.5 | 40 | 1.5 | 52.03
59 | 75 | 90 | 0.4 | 50 | 1.75 | 54.94
60 | 32 | 90 | 0.35 | 50 | 1.5 | 48.5
61 | 7 | 28 | 0.35 | 40 | 1.5 | 52.17
62 | 58 | 28 | 0.5 | 40 | 1.75 | 28.71
63 | 25 | 28 | 0.5 | 50 | 1.75 | 24.12
64 | 66 | 28 | 0.35 | 50 | 1.75 | 27.9
65 | 33 | 90 | 0.35 | 50 | 1.5 | 46
66 | 31 | 28 | 0.5 | 40 | 2 | 39
67 | 15 | 28 | 0.4 | 40 | 1.5 | 43.16
68 | 11 | 90 | 0.4 | 40 | 1.5 | 63.7
69 | 20 | 90 | 0.35 | 40 | 1.5 | 59.7
70 | 30 | 28 | 0.5 | 50 | 1.5 | 34.31
71 | 50 | 90 | 0.4 | 30 | 1.75 | 68.13
72 | 29 | 28 | 0.35 | 40 | 2 | 45
73 | 100 | 28 | 0.5 | 50 | 2 | 24.75
74 | 83 | 28 | 0.45 | 40 | 2 | 39.7
75 | 65 | 90 | 0.5 | 40 | 1.75 | 60.39
76 | 42 | 90 | 0.5 | 40 | 1.75 | 65.88
77 | 80 | 28 | 0.4 | 50 | 2 | 46.73
78 | 70 | 28 | 0.4 | 50 | 1.75 | 37.74
79 | 23 | 90 | 0.4 | 40 | 1.75 | 49.5
80 | 81 | 28 | 0.4 | 50 | 2 | 51
81 | 13 | 28 | 0.35 | 50 | 1.5 | 41.28
82 | 21 | 90 | 0.4 | 40 | 1.5 | 61.3
83 | 38 | 28 | 0.35 | 50 | 2 | 32
84 | 73 | 90 | 0.35 | 50 | 1.75 | 51.28
85 | 78 | 90 | 0.5 | 50 | 1.75 | 39.1
86 | 26 | 28 | 0.35 | 50 | 1.5 | 47.73
87 | 82 | 28 | 0.45 | 40 | 2 | 37.2
88 | 33 | 28 | 0.5 | 40 | 2 | 44.6
89 | 35 | 90 | 0.5 | 40 | 2 | 48.2
90 | 40 | 28 | 0.35 | 30 | 1.75 | 42.08
91 | 59 | 28 | 0.5 | 40 | 1.75 | 30.45
92 | 89 | 90 | 0.4 | 40 | 2 | 51.4
93 | 71 | 28 | 0.4 | 50 | 1.75 | 38.85
94 | 88 | 90 | 0.4 | 40 | 2 | 59.6
95 | 37 | 90 | 0.5 | 50 | 1.5 | 49
96 | 22 | 90 | 0.4 | 40 | 1.5 | 62.5
97 | 10 | 90 | 0.4 | 30 | 1.5 | 57.62
98 | 1 | 28 | 0.35 | 30 | 1.5 | 58.27
99 | 68 | 28 | 0.35 | 50 | 1.75 | 32.4
100 | 15 | 90 | 0.4 | 50 | 1.5 | 51.9
101 | 48 | 90 | 0.35 | 30 | 1.75 | 65.28